## Uzorak #2-vlažni uzorak
Uzorak #2-vlažni uzorak
Početna visina uzorka | H0 | [mm] | 63.15
Inicijalno slijeganje | Ds0 | [mm] | 10.85
Početni koeficijent pora | e0 |  | 3.984
Inkrement broj |  | Inicijalno slijeganje | 1 | 2 | 3 | 4 | 5 | 6
Visina uzorka na kraju inkrementa | [mm] | 52.3 | 42.03 | 39.92 | 35.94 | 33.2 | 31.43 | 30.1092
Koeficijent pora na kraju inkrementa |  | 3.1279 | 2.3173 | 2.1507 | 1.8366 | 1.6204 | 1.4807 | 1.3764
Inkrement opterećenja | [kPa] | 5.39 | 17.17 | 28.38 | 51.32 | 74.2 | 96.68 | 119.5
Inkrement #1 |  | Inkrement #2 | 3.984 2: Inkrement #3; 3.984 4: Inkrement #4; 3.984 6: Inkrement #5 |  | Inkrement #6
Vrijeme | Slijeganje+inicijalno slijeganje | Vrijeme | Slijeganje+inicijalno slijeganje | Vrijeme | Slijeganje+inicijalno slijeganje | Vrijeme | Slijeganje+inicijalno slijeganje | Vrijeme | Slijeganje+inicijalno slijeganje | Vrijeme | Slijeganje+inicijalno slijeganje
[s] | [mm] | [s] | [mm] | [s] | [mm] | [s] | [mm] | [s] | [mm] | [s] | [mm]
0.1 | 11.24 | 0.1 | 21.51 | 0.1 | 23.6183 | 0.1 | 27.5983 | 0.1 | 30.3369 | 0.1 | 32.1078
10 | 15.9439 | 10 | 21.7017 | 10 | 23.9058 | 10 | 27.8922 | 10 | 30.5453 | 10 | 32.3099
20 | 16.4337 | 110 | 21.7975 | 20 | 24.0017 | 20 | 27.9902 | 100 | 30.6494 | 290 | 32.5099
30 | 16.6296 | 310 | 21.8933 | 50 | 24.0975 | 30 | 28.0881 | 660 | 30.7536 | 510 | 32.6099
40 | 16.8255 | 900 | 21.9892 | 90 | 24.1933 | 160 | 28.1861 | 1280 | 30.8578 | 1530 | 32.7099
60 | 17.0214 | 1090 | 22.085 | 170 | 24.2892 | 390 | 28.284 | 2240 | 30.9619 | 3330 | 32.8099
70 | 17.1194 | 1430 | 22.1808 | 240 | 24.385 | 780 | 28.382 | 3430 | 31.0661 | 5650 | 32.9099
90 | 17.2173 | 2410 | 22.2767 | 280 | 24.4808 | 940 | 28.48 | 5310 | 31.1703 | 9450 | 33.0099
100 | 17.3153 | 3560 | 22.3725 | 420 | 24.5783 | 1290 | 28.5779 | 8800 | 31.2744 | 16830 | 33.1099
150 | 17.4133 | 4870 | 22.4683 | 490 | 24.6683 | 2240 | 28.6759 | 11810 | 31.3786 | 24560 | 33.2099
190 | 17.5112 | 5470 | 22.5642 | 630 | 24.7683 | 3100 | 28.7738 | 17350 | 31.4828 | 33980 | 33.3099
230 | 17.6092 | 6570 | 22.66 | 690 | 24.8642 | 4140 | 28.8718 | 21030 | 31.5869 | 41060 | 33.4099
270 | 17.7071 | 8800 | 22.7558 | 860 | 24.96 | 5140 | 28.9698 | 30890 | 31.6911 | 63990 | 33.4278
310 | 17.8051 | 11410 | 22.8517 | 960 | 25.0558 | 6060 | 29.0677 | 36890 | 31.7953 | 81470 | 33.4278
440 | 17.9031 | 13940 | 22.9475 | 1110 | 25.1517 | 7860 | 29.1657 | 55890 | 31.8994 | 86400 | 33.4278
580 | 18.001 | 15630 | 23.0433 | 1260 | 25.2475 | 10820 | 29.2636 | 71760 | 32.0036
610 | 18.099 | 19880 | 23.1392 | 1470 | 25.3433 | 12870 | 29.3616 | 79820 | 32.1078
810 | 18.1969 | 27520 | 23.235 | 1700 | 25.4413 | 14610 | 29.4596 | 86400 | 32.1078
1020 | 18.2949 | 33350 | 23.3308 | 1940 | 25.5393 | 17350 | 29.5575
1160 | 18.3929 | 40640 | 23.4267 | 2190 | 25.6372 | 19570 | 29.6555
1380 | 18.4908 | 60050 | 23.5225 | 2450 | 25.7352 | 22590 | 29.7534
1730 | 18.5888 | 73440 | 23.6183 | 3040 | 25.8331 | 32000 | 29.8514
2180 | 18.6867 | 86400 | 23.6183 | 3290 | 25.9311 | 34190 | 29.9494
2550 | 18.7847 |  |  | 4330 | 26.029 | 38750 | 30.0473
3310 | 18.8827 |  |  | 4780 | 26.127 | 47950 | 30.1453
3660 | 18.9806 |  |  | 5780 | 26.225 | 62220 | 30.2411
4280 | 19.0786 |  |  | 7160 | 26.3229 | 74350 | 30.3369
4960 | 19.1765 |  |  | 7800 | 26.4209 | 86400 | 30.3369
5840 | 19.2745 |  | 3.984 2: 9290; 3.984 3: 26.5188
6570 | 19.3724 |  | 3.984 2: 11890; 3.984 3: 26.6168
7050 | 19.4704 |  | 3.984 2: 13710; 3.984 3: 26.7148
9270 | 19.5684 |  | 3.984 2: 14030; 3.984 3: 26.8127
10340 | 19.6663 |  | 3.984 2: 20010; 3.984 3: 26.9107
10740 | 19.7643 |  | 3.984 2: 23700; 3.984 3: 27.0086
11990 | 19.8622 |  | 3.984 2: 24390; 3.984 3: 27.1066
12920 | 19.9602 |  | 3.984 2: 34400; 3.984 3: 27.2046
14460 | 20.0582 |  | 3.984 2: 38260; 3.984 3: 27.3025
15720 | 20.1561 |  | 3.984 2: 51030; 3.984 3: 27.4005
18920 | 20.2541 |  | 3.984 2: 57710; 3.984 3: 27.4984
20440 | 20.352 |  | 3.984 2: 66640; 3.984 3: 27.5964
23440 | 20.4479 |  | 3.984 2: 79010; 3.984 3: 27.5983
26330 | 20.5437 |  | 3.984 2: 86400; 3.984 3: 27.5983
31040 | 20.6395
33260 | 20.7354
36270 | 20.8312
44500 | 20.927
52630 | 21.0229
73060 | 21.1187
86400 | 21.51