## Sheet1
Volumen prazne ćelije s uzorkom određen vodom
[cm3]
223.88 | 221.21
Materijal A-23 mjerenja
Uzorak broj |  | 1 | 2 | 3 | 4 | 5 | 6 | 7 | 8 | 9 | 10 | 11 | 12 | 13 | 14 | 15 | 16 | 17 | 18 | 19 | 20 | 21 | 22 | 23
Atmosferski tlak | [kPa] | 101.57 | 101.56 | 101.83 | 101.85 | 101.87 | 103.27 | 103.27 | 103.27 | 101.6 | 101.6 | 101.6 | 101.6 | 101.6 | 101.6 | 101.6 | 102.08 | 102.2 | 102.21 | 102.22 | 102.21 | 102.43 | 102.43 | 102.43
Tlak u pumpi p1 | [kPa] | 93.5 | 93.5 | 93.9 | 94.1 | 94.2 | 93.4 | 93.5 | 93.7 | 91.9 | 91.9 | 91.9 | 91.9 | 91.9 | 91.9 | 91.9 | 92.7 | 92.8 | 92.7 | 92.9 | 92.4 | 775.5 | 775 | 774.9
Volumen V1 | [cm3] | 101.3832 | 101.3832 | 101.3832 | 101.3832 | 101.3832 | 97.413435 | 97.413435 | 97.413435 | 97.41344 | 97.41344 | 97.41344 | 97.41344 | 97.41344 | 97.41344 | 97.41344 | 97.41344 | 97.41344 | 97.41344 | 97.41344 | 97.41344 | 22.11 | 22.11 | 22.11
Krajnji tlak p2 | [kPa] | 32 | 31.4 | 31.3 | 31.8 | 31.7 | 29.9 | 30.1 | 30.7 | 29.9 | 29.8 | 29.9 | 29.4 | 29.9 | 29.5 | 29.5 | 30.1 | 29.9 | 30.4 | 30.4 | 30.4 | 75 | 73 | 76.9
Ukupni tlak p1 | [kPa] | 195.07 | 195.06 | 195.73 | 195.95 | 196.07 | 196.67 | 196.77 | 196.97 | 193.5 | 193.5 | 193.5 | 193.5 | 193.5 | 193.5 | 193.5 | 194.78 | 195 | 194.91 | 195.12 | 194.61 | 877.93 | 877.43 | 877.33
Ukupni tlak p2 | [kPa] | 133.57 | 132.96 | 133.13 | 133.65 | 133.57 | 133.17 | 133.37 | 133.97 | 131.5 | 131.4 | 131.5 | 131 | 131.5 | 131.1 | 131.1 | 132.18 | 132.1 | 132.61 | 132.62 | 132.61 | 177.43 | 175.43 | 179.33
Volumen zraka u ćeliji s uzorkom | [cm3] | 194.8458 | 200.5063 | 202.7664 | 198.6218 | 199.888 | 206.8814 | 205.1831 | 199.9038 | 201.9944 | 202.9991 | 201.9944 | 207.0864 | 201.9944 | 206.0542 | 206.0542 | 202.5941 | 204.9266 | 199.6335 | 200.2743 | 198.6721 | 206.5074 | 212.6195 | 200.6863
Volumen uzorka | [cm3] | 26.36417 | 20.70374 | 18.4436 | 22.5882 | 21.32199 | 16.99862 | 18.69688 | 23.97621 | 21.88558 | 20.88085 | 21.88558 | 16.79361 | 21.88558 | 17.82581 | 17.82581 | 21.28594 | 18.9534 | 24.24654 | 23.60566 | 25.20785 | 17.3726 | 11.26055 | 23.19365
Masa suhog uzorka | [g] | 49.1 | 37.5 | 36.4 | 41.2 | 42.6 | 32 | 33 | 45 | 43 | 38 | 38 | 32 | 41 | 39 | 38 | 36 | 36 | 47 | 40 | 45 | 31 | 21 | 47