## Sheet1
Veliki vodeni piknometar
Materijal B-pojedinačne komponente uzorka
Komponenta | Uzorak broj | Masa piknometra s poklopcem | Masa piknometra, poklopca i suhog uzorka | Masa piknometra, poklopca, uzorka i vode do vrha | Masa piknometra i vode do vrha | Gustoća čvrstih čestica uzorka
|  | [g] | [g] | [g] | [g] | [g/cm3]
Neidentificirano <2 mm | 1 | 452.8 | 525.8 | 1609.3 | 1592.5 | 1.298932
| 2 | 452.1 | 526.9 | 1606 | 1591.4 | 1.242525
| 3 | 452.9 | 525.9 | 1608.5 | 1591.2 | 1.310592
Neidentificirano >2 mm | 1 | 452 | 498.4 | 1607 | 1590.7 | 1.541528
| 2 | 452.9 | 500.9 | 1604.3 | 1591.7 | 1.355932
| 3 | 452.1 | 499.9 | 1602.8 | 1589.4 | 1.389535
Plastika | 1 | 453.3 | 468 | 1589.1 | 1592.7 | 0.8032787
| 2 | 452.2 | 466.9 | 1589.5 | 1590 | 0.9671053
| 3 | 453.2 | 467.9 | 1588.7 | 1592.7 | 0.7860963
Staklo | 1 | 452.2 | 528.1 | 1636 | 1588 | 2.72043
| 2 | 452.9 | 528.8 | 1636.3 | 1591.6 | 2.432692
| 3 | 452.1 | 528 | 1636.8 | 1590.1 | 2.599315
Papir/karton | 1 | 452.9 | 483.9 | 1600.4 | 1592.6 | 1.336207
| 2 | 452 | 483 | 1600.5 | 1591.3 | 1.422018
| 3 | 452.8 | 483.8 | 1602.8 | 1592.6 | 1.490385