## Organska tvar
|  | Prije paljenja u peći za žarenje |  | Nakon paljenja
Oznaka uzorka | Masa prazne posude | Masa prazne posude i suhog uzorka | Masa suhog uzorka otpada | Masa prazne posude i suhog uzorka nakon paljenja-pepeo | Masa suhog uzorka pepela
| [g] | [g] | [g] | [g] | [g]
Plastika | 20.63 | 23.25 | 2.62 | 21.1 | 0.47
Tekstil | 13.46 | 13.73 | 0.27 | 13.47 | 0.01
Staklo | 20.32 | 24.68 | 4.36 | 24.67 | 4.35
Metali | 13 | 13.48 | 0.48 | 13.06 | 0.06
Papir | 21.04 | 23.79 | 2.75 | 21.59 | 0.55
Drvo | 20.34 | 22.98 | 2.64 | 20.55 | 0.21
Kosti | 22.14 | 22.33 | 0.19 | 22.22 | 0.08
Kamenje | 22.04 | 24.54 | 2.5 | 24.15 | 2.11
Keramika | 20.23 | 20.61 | 0.38 | 20.6 | 0.37
Guma | 11.92 | 12.12 | 0.2 | 12.04 | 0.12
Kuhinjski | 29.96 | 31.38 | 1.42 | 30.27 | 0.31
Neidentificirano >2mm | 261.3 | 279.2 | 17.9 | 267.5 | 6.2
Neidentificirano < 2mm | 25.66 | 40.11 | 14.45 | 33.26 | 7.6
|  | S = | 50.16 |  | 22.44