## Sheet1
Volumen prazne ćelije s uzorkom određen vodom
[cm3]
220.683 | 221.21
Materijal B-60 uzoraka s razlicitom suhom gustocom i 10 uzoraka ispitanih prvo plinskim a nakon toga velikim vodenim piknometrom
Uzorak broj |  | 1 | 2 | 3 | 4 | 5 | 6 | 7 | 8 | 9 | 10
Atmosferski tlak | [kPa] | 100.62 | 100.64 | 100.62 | 100.68 | 100.64 | 100.69 | 100.47 | 100.32 | 100.37 | 100.39
Tlak u pumpi p1 | [kPa] | 94.5 | 94.5 | 94.5 | 94.5 | 94.5 | 94.5 | 94.4 | 94.1 | 94 | 94
Volumen V1 | [cm3] | 102.5375 | 102.5375 | 102.5375 | 102.5375 | 102.5375 | 102.5375 | 101.5834 | 101.5834 | 101.5834 | 101.5834
Krajnji tlak p2 | [kPa] | 31.5 | 31.5 | 31.2 | 31.5 | 31.4 | 31.4 | 31.1 | 31 | 31 | 31
Ukupni tlak p1 | [kPa] | 195.12 | 195.14 | 195.12 | 195.18 | 195.14 | 195.19 | 194.87 | 194.42 | 194.37 | 194.39
Ukupni tlak p2 | [kPa] | 132.12 | 132.14 | 131.82 | 132.18 | 132.04 | 132.09 | 131.57 | 131.32 | 131.37 | 131.39
Volumen zraka u ćeliji s uzorkom | [cm3] | 205.075 | 205.075 | 208.0328 | 205.075 | 206.0546 | 206.0546 | 206.7598 | 206.7714 | 206.4437 | 206.4437
Volumen uzorka | [cm3] | 15.608 | 15.608 | 12.6502 | 15.608 | 14.6284 | 14.6284 | 13.9232 | 13.9116 | 14.2393 | 14.2393
Masa suhog uzorka | [g] | 26 | 26 | 26 | 26 | 26 | 26 | 26 | 26 | 26 | 26
Uzorak broj |  | 1 | 2 | 3 | 4 | 5 | 6 | 7 | 8 | 9 | 10
Atmosferski tlak | [kPa] | 100.24 | 100.2 | 100.26 | 100.21 | 100.68 | 100.68 | 100.75 | 100.74 | 100.71 | 100.7
Tlak u pumpi p1 | [kPa] | 94.1 | 94 | 94 | 94.2 | 94.5 | 94.6 | 94.7 | 94.7 | 94.6 | 94.7
Volumen V1 | [cm3] | 101.5834 | 101.5834 | 101.5834 | 101.5834 | 102.6433 | 102.6433 | 102.6433 | 102.6433 | 102.6433 | 102.6433
Krajnji tlak p2 | [kPa] | 32.1 | 32 | 32 | 32.1 | 32 | 32.1 | 32 | 32 | 32.2 | 32.1
Ukupni tlak p1 | [kPa] | 194.34 | 194.2 | 194.26 | 194.41 | 195.18 | 195.28 | 195.45 | 195.44 | 195.31 | 195.4
Ukupni tlak p2 | [kPa] | 132.34 | 132.2 | 132.26 | 132.31 | 132.68 | 132.78 | 132.75 | 132.74 | 132.91 | 132.8
Volumen zraka u ćeliji s uzorkom | [cm3] | 196.2047 | 196.8178 | 196.8178 | 196.5212 | 200.4751 | 199.8506 | 201.1166 | 201.1166 | 198.9112 | 200.1703
Volumen uzorka | [cm3] | 24.4783 | 23.8652 | 23.8652 | 24.1618 | 20.2079 | 20.8324 | 19.5664 | 19.5664 | 21.7718 | 20.5127
Masa suhog uzorka | [g] | 37.5 | 37.5 | 37.5 | 37.5 | 37.5 | 37.5 | 37.5 | 37.5 | 37.5 | 37.5
Uzorak broj |  | 1 | 2 | 3 | 4 | 5 | 6 | 7 | 8 | 9 | 10
Atmosferski tlak | [kPa] | 100.71 | 100.74 | 100.7 | 100.65 | 100.69 | 100.69 | 100.64 | 100.66 | 100.67 | 100.65
Tlak u pumpi p1 | [kPa] | 94.7 | 94.5 | 94.6 | 94.5 | 94.5 | 94.5 | 94.5 | 94.5 | 94.5 | 94.5
Volumen V1 | [cm3] | 101.5834 | 101.5834 | 101.5834 | 101.5834 | 102.6433 | 102.6433 | 102.6433 | 102.6433 | 102.6433 | 102.6433
Krajnji tlak p2 | [kPa] | 33 | 33 | 33 | 33 | 33 | 33 | 33 | 33.1 | 33 | 33
Ukupni tlak p1 | [kPa] | 195.41 | 195.24 | 195.3 | 195.15 | 195.19 | 195.19 | 195.14 | 195.16 | 195.17 | 195.15
Ukupni tlak p2 | [kPa] | 133.71 | 133.74 | 133.7 | 133.65 | 133.69 | 133.69 | 133.64 | 133.76 | 133.67 | 133.65
Volumen zraka u ćeliji s uzorkom | [cm3] | 189.9302 | 189.3145 | 189.6223 | 189.3145 | 191.2897 | 191.2897 | 191.2897 | 190.4017 | 191.2897 | 191.2897
Volumen uzorka | [cm3] | 30.7528 | 31.3685 | 31.0607 | 31.3685 | 29.3933 | 29.3933 | 29.3933 | 30.2813 | 29.3933 | 29.3933
Masa suhog uzorka | [g] | 48.6 | 48.6 | 48.6 | 48.6 | 48.6 | 48.6 | 48.6 | 48.6 | 48.6 | 48.6
Uzorak broj |  | 1 | 2 | 3 | 4 | 5 | 6 | 7 | 8 | 9 | 10 | 11
Atmosferski tlak | [kPa] | 100.63 | 100.67 | 100.63 | 100.66 | 100.64 | 100.64 | 100.78 | 100.68 | 100.54 | 100.55 | 100.58
Tlak u pumpi p1 | [kPa] | 94.5 | 94.5 | 94.5 | 94.5 | 94.5 | 94.5 | 767.5 | 765.5 | 765.9 | 766 | 767
Volumen V1 | [cm3] | 102.8714 | 102.8714 | 102.8714 | 102.8714 | 102.8714 | 102.8714 | 22.5772 | 22.5772 | 22.5772 | 22.5772 | 22.5772
Krajnji tlak p2 | [kPa] | 33.5 | 33.5 | 33.5 | 33.5 | 34 | 33.5 | 83 | 83 | 82.1 | 82.5 | 83
Ukupni tlak p1 | [kPa] | 195.13 | 195.17 | 195.13 | 195.16 | 195.14 | 195.14 | 868.28 | 866.18 | 866.44 | 866.55 | 867.58
Ukupni tlak p2 | [kPa] | 134.13 | 134.17 | 134.13 | 134.16 | 134.64 | 134.14 | 183.78 | 183.68 | 182.64 | 183.05 | 183.58
Volumen zraka u ćeliji s uzorkom | [cm3] | 187.318 | 187.318 | 187.318 | 187.318 | 183.0505 | 187.318 | 186.1939 | 185.6499 | 188.0425 | 187.0487 | 186.0579
Volumen uzorka | [cm3] | 33.365 | 33.365 | 33.365 | 33.365 | 37.6325 | 33.365 | 34.4891 | 35.0331 | 32.6405 | 33.6343 | 34.6251
Masa suhog uzorka | [g] | 59.6 | 59.6 | 59.6 | 59.6 | 59.6 | 59.6 | 59.6 | 59.6 | 59.6 | 59.6 | 59.6
Uzorak broj |  | 1 | 2 | 3 | 4 | 5 | 6 | 7 | 8 | 9 | 10
Atmosferski tlak | [kPa] | 100.51 | 100.52 | 100.63 | 100.68 | 100.51 | 100.55 | 100.43 | 100.41 | 100.49 | 100.45
Tlak u pumpi p1 | [kPa] | 767.8 | 768 | 767.1 | 767.3 | 766.8 | 766 | 765.3 | 765.6 | 766.1 | 766.3
Volumen V1 | [cm3] | 22.5772 | 22.5772 | 22.5772 | 22.5772 | 22.5772 | 22.5772 | 22.5772 | 22.5772 | 22.5772 | 22.5772
Krajnji tlak p2 | [kPa] | 85 | 84.5 | 83.5 | 84 | 83.5 | 84.4 | 84 | 84.5 | 84 | 84.5
Ukupni tlak p1 | [kPa] | 868.31 | 868.52 | 867.73 | 867.98 | 867.31 | 866.55 | 865.73 | 866.01 | 866.59 | 866.75
Ukupni tlak p2 | [kPa] | 185.51 | 185.02 | 184.13 | 184.68 | 184.01 | 184.95 | 184.43 | 184.91 | 184.49 | 184.95
Volumen zraka u ćeliji s uzorkom | [cm3] | 181.3614 | 182.6215 | 184.8356 | 183.6548 | 184.7545 | 182.3296 | 183.1172 | 181.9803 | 183.3323 | 182.1673
Volumen uzorka | [cm3] | 39.3216 | 38.0615 | 35.8474 | 37.0282 | 35.9285 | 38.3534 | 37.5658 | 38.7027 | 37.3507 | 38.5157
Masa suhog uzorka | [g] | 70.6 | 70.6 | 70.6 | 70.6 | 70.6 | 70.6 | 70.6 | 70.6 | 70.6 | 70.6
Uzorak broj |  | 1 | 2 | 3 | 4 | 5 | 6 | 7 | 8 | 9 | 10
Atmosferski tlak | [kPa] | 100.15 | 100.22 | 100.2 | 100.23 | 100.11 | 100.14 | 100.17 | 100 | 100.01 | 100.01
Tlak u pumpi p1 | [kPa] | 765.9 | 765 | 764.9 | 764 | 762.4 | 762.9 | 762.8 | 761.5 | 762.6 | 764.5
Volumen V1 | [cm3] | 22.5772 | 22.5772 | 22.5772 | 22.5772 | 22.5772 | 22.5772 | 22.5772 | 22.5772 | 22.5772 | 22.5772
Krajnji tlak p2 | [kPa] | 85.5 | 85.5 | 84.4 | 86.5 | 86.8 | 85.9 | 86 | 86.7 | 88.5 | 86.5
Ukupni tlak p1 | [kPa] | 866.05 | 865.22 | 865.1 | 864.23 | 862.51 | 863.04 | 862.97 | 861.5 | 862.61 | 864.51
Ukupni tlak p2 | [kPa] | 185.65 | 185.72 | 184.6 | 186.73 | 186.91 | 186.04 | 186.17 | 186.7 | 188.51 | 186.51
Volumen zraka u ćeliji s uzorkom | [cm3] | 179.667 | 179.4294 | 182.0354 | 176.833 | 175.7276 | 177.9368 | 177.6773 | 175.722 | 171.9694 | 176.9635
Volumen uzorka | [cm3] | 41.016 | 41.2536 | 38.6476 | 43.85 | 44.9554 | 42.7462 | 43.0057 | 44.961 | 48.7136 | 43.7195
Masa suhog uzorka | [g] | 81.7 | 81.7 | 81.7 | 81.7 | 81.7 | 81.7 | 81.7 | 81.7 | 81.7 | 81.7
Uzorak broj |  | 1 | 2 | 3 | 4 | 5 | 6 | 7 | 8 | 9 | 10 | Napomena: Ovih 10 uzoraka ispitano je prvo plinskim piknometrom, a nakon toga su isti uzorci ispitani metodom velikog vodenog piknometra. Rezultati mjerenja velikim vodenim piknometrom uzoraka 1-10 nalaze se u excel datoteci pod nazivom: Veliki vodeni piknometar_materijal B
Atmosferski tlak | [kPa] | 100.85 | 100.9 | 100.89 | 100.84 | 100.86 | 100.79 | 100.75 | 100.71 | 100.78 | 100.71
Tlak u pumpi p1 | [kPa] | 95 | 92 | 94.6 | 94.5 | 94.5 | 94.5 | 94.5 | 94.5 | 94.5 | 94.5
Volumen V1 | [cm3] | 102.759 | 102.759 | 102.759 | 102.759 | 102.759 | 102.759 | 102.759 | 102.759 | 102.759 | 101.5
Krajnji tlak p2 | [kPa] | 31.5 | 30.5 | 31.1 | 31 | 31.3 | 31.1 | 31 | 31.4 | 31.2 | 31.2
Ukupni tlak p1 | [kPa] | 195.85 | 192.9 | 195.49 | 195.34 | 195.36 | 195.29 | 195.25 | 195.21 | 195.28 | 195.21
Ukupni tlak p2 | [kPa] | 132.35 | 131.4 | 131.99 | 131.84 | 132.16 | 131.89 | 131.75 | 132.11 | 131.98 | 131.91
Volumen zraka u ćeliji s uzorkom | [cm3] | 207.1491 | 207.2026 | 209.8134 | 210.4903 | 207.4879 | 209.483 | 210.4903 | 206.4998 | 208.4823 | 205.9279
Volumen uzorka | [cm3] | 14.0609 | 14.0074 | 11.3966 | 10.7197 | 13.7221 | 11.727 | 10.7197 | 14.7102 | 12.7277 | 15.2821
Masa suhog uzorka | [g] | 26 | 26 | 26 | 26 | 26 | 26 | 26 | 26 | 26 | 26