## Uzorak #1-suhi uzorak
Uzorak #1-suhi uzorak
Početna visina uzorka | H0 | [mm] | 62.9
Inicijalno slijeganje | Ds0 | [mm] | 5.31
Početni koeficijent pora | e0 |  | 3.984
Inkrement broj |  | Inicijalno slijeganje | 1 | 2 | 3 | 4 | 5 | 6
Visina uzorka na kraju inkrementa | [mm] | 57.59 | 54.3 | 52.06 | 48.97 | 46.77 | 44.84 | 43.2094
Koeficijent pora na kraju inkrementa |  | 3.5634 | 3.3027 | 3.1252 | 2.8804 | 2.7061 | 2.5531 | 2.424
Inkrement opterećenja | [kPa] | 5.39 | 17.17 | 28.38 | 51.32 | 74.2 | 96.68 | 119.5
Inkrement #1 |  | Inkrement #2 | 3.984 2: Inkrement #3; 3.984 4: Inkrement #4; 3.984 6: Inkrement #5 |  | Inkrement #6
Vrijeme | Slijeganje+inicijalno slijeganje | Vrijeme | Slijeganje+inicijalno slijeganje | Vrijeme | Slijeganje+inicijalno slijeganje | Vrijeme | Slijeganje+inicijalno slijeganje | Vrijeme | Slijeganje+inicijalno slijeganje | Vrijeme | Slijeganje+inicijalno slijeganje
[s] | [mm] | [s] | [mm] | [s] | [mm] | [s] | [mm] | [s] | [mm] | [s] | [mm]
0.1 | 5.76 | 0.1 | 8.6023 | 0.1 | 10.8453 | 0.1 | 13.9353 | 0.1 | 16.1353 | 0.1 | 18.0653
1 | 6.2308 | 10 | 9.376 | 10 | 12.4947 | 10 | 14.7978 | 10 | 16.8147 | 10 | 18.449
2 | 6.6051 | 20 | 9.6698 | 20 | 12.7822 | 30 | 14.8937 | 20 | 16.9106 | 20 | 18.5449
3 | 6.9771 | 40 | 9.7678 | 40 | 12.878 | 40 | 14.9895 | 30 | 17.0066 | 50 | 18.6409
4 | 7.2023 | 50 | 9.8658 | 60 | 12.9739 | 60 | 15.0853 | 70 | 17.1025 | 80 | 18.7368
5 | 7.2708 | 60 | 9.9637 | 110 | 13.0697 | 170 | 15.1812 | 210 | 17.1984 | 210 | 18.8327
6 | 7.3296 | 280 | 10.0617 | 130 | 13.1655 | 250 | 15.277 | 310 | 17.2943 | 360 | 18.9286
15 | 7.4275 | 560 | 10.1596 | 250 | 13.2614 | 450 | 15.3728 | 630 | 17.3902 | 980 | 19.0245
35 | 7.5254 | 1600 | 10.2576 | 750 | 13.3572 | 700 | 15.4687 | 1080 | 17.4862 | 1810 | 19.1205
45 | 7.6233 | 2010 | 10.3556 | 1320 | 13.453 | 1630 | 15.5645 | 2880 | 17.5821 | 2890 | 19.2164
105 | 7.7212 | 6070 | 10.4535 | 1650 | 13.5489 | 2560 | 15.6603 | 4370 | 17.678 | 7500 | 19.3123
205 | 7.8191 | 13230 | 10.5515 | 13040 | 13.7405 | 4520 | 15.7562 | 7390 | 17.7739 | 11790 | 19.4082
275 | 7.917 | 27460 | 10.6494 | 21290 | 13.8364 | 6010 | 15.852 | 13740 | 17.8698 | 19750 | 19.5041
665 | 8.0149 | 46250 | 10.7474 | 86400 | 13.9353 | 12270 | 15.9478 | 20680 | 17.9657 | 31710 | 19.6
1555 | 8.1128 | 79250 | 10.8453 |  |  | 28260 | 16.0437 | 31100 | 18.0617 | 86400 | 19.696
3755 | 8.2107 | 86400 | 10.8453 |  |  | 86400 | 16.1353 | 86400 | 18.0653
6945 | 8.3086
20295 | 8.5044
86400 | 8.6023