## Uzorak #1-suhi uzorak
Uzorak #1-suhi uzorak
Početna visina uzorka | H0 | [mm] | 62.9
Inicijalno slijeganje | Ds0 | [mm] | 5.31
Početni koeficijent pora | e0 |  | 3.984
Inkrement broj |  | Inicijalno slijeganje | 1 | 2 | 3 | 4 | 5 | 6
Visina uzorka na kraju inkrementa | [mm] | 57.59 | 54.3 | 52.06 | 48.97 | 46.77 | 44.84 | 43.20939
Koeficijent pora na kraju inkrementa |  | 3.563445 | 3.302745 | 3.125246 | 2.880394 | 2.706066 | 2.553132 | 2.42397
Inkrement opterećenja | [kPa] | 5.39 | 17.17 | 28.38 | 51.32 | 74.2 | 96.68 | 119.5
Inkrement #1 |  | Inkrement #2 |  | Inkrement #3 |  | Inkrement #4 |  | Inkrement #5 |  | Inkrement #6
Vrijeme | Slijeganje+inicijalno slijeganje | Vrijeme | Slijeganje+inicijalno slijeganje | Vrijeme | Slijeganje+inicijalno slijeganje | Vrijeme | Slijeganje+inicijalno slijeganje | Vrijeme | Slijeganje+inicijalno slijeganje | Vrijeme | Slijeganje+inicijalno slijeganje
[s] | [mm] | [s] | [mm] | [s] | [mm] | [s] | [mm] | [s] | [mm] | [s] | [mm]
0.1 | 5.76 | 0.1 | 8.60228875 | 0.1 | 10.84535 | 0.1 | 13.93535 | 0.1 | 16.13535 | 0.1 | 18.06535
1 | 6.230816 | 10 | 9.375962 | 10 | 12.49471 | 10 | 14.79785 | 10 | 16.81473 | 10 | 18.44902
2 | 6.605088 | 20 | 9.66984 | 20 | 12.78221 | 30 | 14.89368 | 20 | 16.91065 | 20 | 18.54494
3 | 6.977122 | 40 | 9.767799 | 40 | 12.87805 | 40 | 14.98952 | 30 | 17.00657 | 50 | 18.64086
4 | 7.202299 | 50 | 9.865758 | 60 | 12.97388 | 60 | 15.08535 | 70 | 17.10248 | 80 | 18.73678
5 | 7.270831 | 60 | 9.963717 | 110 | 13.06971 | 170 | 15.18118 | 210 | 17.1984 | 210 | 18.8327
6 | 7.329573 | 280 | 10.06168 | 130 | 13.16555 | 250 | 15.27702 | 310 | 17.29432 | 360 | 18.92862
15 | 7.427475 | 560 | 10.15964 | 250 | 13.26138 | 450 | 15.37285 | 630 | 17.39024 | 980 | 19.02453
35 | 7.525378 | 1600 | 10.25759 | 750 | 13.35721 | 700 | 15.46868 | 1080 | 17.48616 | 1810 | 19.12045
45 | 7.62328 | 2010 | 10.35555 | 1320 | 13.45305 | 1630 | 15.56452 | 2880 | 17.58208 | 2890 | 19.21637
105 | 7.721181 | 6070 | 10.45351 | 1650 | 13.54888 | 2560 | 15.66035 | 4370 | 17.67799 | 7500 | 19.31228875
205 | 7.819083 | 13230 | 10.55147 | 13040 | 13.74055 | 4520 | 15.75618 | 7390 | 17.77391 | 11790 | 19.40821
275 | 7.916984 | 27460 | 10.64943 | 21290 | 13.83638 | 6010 | 15.85202 | 13740 | 17.86983 | 19750 | 19.50413
665 | 8.014886 | 46250 | 10.74739 | 86400 | 13.93535 | 12270 | 15.94785 | 20680 | 17.96575 | 31710 | 19.60004
1555 | 8.112787 | 79250 | 10.84535 |  |  | 28260 | 16.04368 | 31100 | 18.06167 | 86400 | 19.69596
3755 | 8.210688 | 86400 | 10.84535 |  |  | 86400 | 16.13535 | 86400 | 18.06535
6945 | 8.308588
20295 | 8.50438875
86400 | 8.60228875