## Organska tvar
|  | Prije paljenja u peći za žarenje |  | Nakon paljenja
Oznaka uzorka | Masa prazne posude | Masa prazne posude i suhog uzorka | Masa suhog uzorka otpada | Masa prazne posude i suhog uzorka nakon paljenja-pepeo | Masa suhog uzorka pepela
| [g] | [g] | [g] | [g] | [g]
Plastika | 22.0243 | 25.3222 | 3.2979 | 22.9154 | 0.8911
Tekstil | 12.997 | 13.1372 | 0.1402 | 13.0343 | 0.0373
Staklo | 21.044 | 26.3596 | 5.3156 | 26.3522 | 5.3082
Metali | 11.9253 | 12.252 | 0.3267 | 12.1609 | 0.2356
Papir | 20.3529 | 22.7949 | 2.442 | 20.8659 | 0.513
Drvo | 22.1403 | 22.7441 | 0.6038 | 22.2062 | 0.0659
Kosti | 18.5275 | 18.6145 | 0.087 | 18.5782 | 0.0507
Kamenje | 20.6288 | 22.1344 | 1.5056 | 22.1181 | 1.4893
Keramika | 13.4567 | 13.7151 | 0.2584 | 13.6876 | 0.2309
Guma | 20.3208 | 20.3744 | 0.0536 | 20.3538 | 0.033
Kuhinjski | 20.243 | 21.4292 | 1.1862 | 20.485 | 0.242
Neidentificirano >2mm | 261 | 282 | 21 | 268 | 7
Neidentificirano < 2mm | 29.9569 | 43.7777 | 13.8208 | 38.0663 | 8.1094
|  | S = | 50.0378 |  | 24.2064