## Sheet1
Volumen ćelije s uzorkom
[cm3]
221.21
Pijesak-granulacije 0-1 mm
Uzorak broj |  | 1 | 2 | 3 | 4 | 5
Atmosferski tlak | [kPa] | 101.88 | 101.86 | 101.85 | 101.52 | 101.53
Tlak u pumpi p1 | [kPa] | 93.9 | 93.9 | 93.9 | 93.6 | 93.5
Volumen V1 | [cm3] | 101.3832 | 101.3832 | 101.3832 | 101.3832 | 101.3832
Krajnji tlak p2 | [kPa] | 38.2 | 41.5 | 39.1 | 40.6 | 43.5
Ukupni tlak p1 | [kPa] | 195.78 | 195.76 | 195.75 | 195.12 | 195.03
Ukupni tlak p2 | [kPa] | 140.08 | 143.36 | 140.95 | 142.12 | 145.03
Volumen zraka u ćeliji s uzorkom | [cm3] | 147.8284 | 128.0116 | 142.0921 | 132.3475 | 116.5324
Volumen uzorka | [cm3] | 73.38162 | 93.19844 | 79.11795 | 88.86248 | 104.6776
Masa suhog uzorka | [g] | 200 | 250 | 205.1 | 235.9 | 277
Pijesak-granulacije 0-4 mm
Uzorak broj |  | 1 | 2 | 3 | 4 | 5
Atmosferski tlak | [kPa] | 101.58 | 101.58 | 101.57 | 101.54 | 101.53
Tlak u pumpi p1 | [kPa] | 93.5 | 93.6 | 93.5 | 93.5 | 93.5
Volumen V1 | [cm3] | 101.3832 | 101.3832 | 101.3832 | 101.3832 | 101.3832
Krajnji tlak p2 | [kPa] | 42.4 | 38.5 | 39.1 | 46.3 | 40.9
Ukupni tlak p1 | [kPa] | 195.08 | 195.18 | 195.07 | 195.04 | 195.03
Ukupni tlak p2 | [kPa] | 143.98 | 140.08 | 140.67 | 147.84 | 142.43
Volumen zraka u ćeliji s uzorkom | [cm3] | 122.1859 | 145.0965 | 141.0549 | 103.3539 | 130.3852
Volumen uzorka | [cm3] | 99.02412 | 76.11353 | 80.15512 | 117.8561 | 90.82476
Masa suhog uzorka | [g] | 267.4 | 210.8 | 220 | 320.9 | 245.8
Gustoća čvrstih čestica | [g/cm3] | 2.700352 | 2.769547 | 2.744678 | 2.722813 | 2.70631