## Sheet1
Veliki vodeni piknometar
Materijal A-10 uzoraka
Uzorak broj | Masa piknometra s poklopcem | Masa piknometra, poklopca i suhog uzorka | Masa piknometra, poklopca, uzorka i vode do vrha | Masa piknometra i vode do vrha | Gustoća čvrstih čestica uzorka
| [g] | [g] | [g] | [g] | [g/cm3]
1 | 449.8 | 507.7 | 1606 | 1591 | 1.34965
2 | 448.5 | 504.9 | 1605.7 | 1590.4 | 1.372263
3 | 449.7 | 552.4 | 1635.6 | 1591 | 1.767642
4 | 448.4 | 536 | 1624.3 | 1590.4 | 1.631285
5 | 453.1 | 511.4 | 1611.3 | 1592.8 | 1.464824
6 | 452.4 | 500.2 | 1609.2 | 1592.3 | 1.546926
7 | 452.4 | 507.6 | 1607.8 | 1586.8 | 1.614035
8 | 453.4 | 515.3 | 1611.1 | 1592.7 | 1.422989
9 | 452.3 | 523.6 | 1612.2 | 1587.2 | 1.539957
10 | 453 | 581.5 | 1642.4 | 1591.2 | 1.662354
11 | 453.1 | 528.7 | 1613.8 | 1589 | 1.488189
12 | 452.3 | 529.3 | 1618.7 | 1590.1 | 1.590909